## regrind_log
date | blender_id | resin | regrind_pct_target | regrind_pct_actual | regrind_source | regrind_passes | regrind_mfi_g10min | blackspeck_count_per_kg | leak_fail_count | notes | process_engineer
2026-06-01 | BL-1 | HDPE | 15 | 13 | Trim/tails | 1 | 0.37 | 0 | 3 |  | J. Alvarez
2026-06-01 | BL-2 | HDPE | 15 | 15 | Trim/tails | 2 | 0.37 | 1 | 1 |  | J. Alvarez
2026-06-02 | BL-1 | HDPE | 15 | 12 | Trim/tails | 2 | 0.41 | 2 | 3 |  | J. Alvarez
2026-06-02 | BL-2 | HDPE | 15 | 16 | Trim/tails | 2 | 0.33 | 1 | 0 |  | J. Alvarez
2026-06-03 | BL-1 | HDPE | 15 | 14 | Trim/tails | 2 | 0.35 | 2 | 0 |  | J. Alvarez
2026-06-03 | BL-2 | HDPE | 15 | 14 | Trim/tails | 1 | 0.35 | 0 | 0 |  | J. Alvarez
2026-06-04 | BL-1 | HDPE | 15 | 16 | Trim/tails | 1 | 0.37 | 2 | 1 |  | J. Alvarez
2026-06-04 | BL-2 | HDPE | 15 | 13 | Trim/tails | 1 | 0.42 | 1 | 1 |  | J. Alvarez
2026-06-05 | BL-1 | HDPE | 15 | 14 | Trim/tails | 1 | 0.35 | 2 | 1 |  | J. Alvarez
2026-06-05 | BL-2 | HDPE | 15 | 12 | Trim/tails | 1 | 0.37 | 0 | 2 |  | J. Alvarez
2026-06-06 | BL-1 | HDPE | 15 | 15 | Trim/tails | 1 | 0.39 | 1 | 2 |  | J. Alvarez
2026-06-06 | BL-2 | HDPE | 15 | 12 | Trim/tails | 1 | 0.33 | 2 | 1 |  | J. Alvarez
2026-06-07 | BL-1 | HDPE | 15 | 15 | Trim/tails | 1 | 0.39 | 1 | 0 |  | J. Alvarez
2026-06-07 | BL-2 | HDPE | 15 | 15 | Trim/tails | 1 | 0.33 | 2 | 2 |  | J. Alvarez
2026-06-08 | BL-1 | HDPE | 15 | 15 | Trim/tails | 1 | 0.41 | 1 | 3 |  | J. Alvarez
2026-06-08 | BL-2 | HDPE | 15 | 16 | Trim/tails | 1 | 0.38 | 1 | 1 |  | J. Alvarez
2026-06-09 | BL-1 | HDPE | 15 | 12 | Trim/tails | 2 | 0.34 | 0 | 0 |  | J. Alvarez
2026-06-09 | BL-2 | HDPE | 15 | 16 | Trim/tails | 2 | 0.33 | 2 | 3 |  | J. Alvarez
2026-06-10 | BL-1 | HDPE | 15 | 12 | Trim/tails | 1 | 0.39 | 2 | 2 |  | J. Alvarez
2026-06-10 | BL-2 | HDPE | 15 | 39 | Trim/tails (grinder backlog) | 4 | 0.55 | 7 | 12 | BL-2 blend over target - grinder backlog, ran extra regrind to hit material cost target. | J. Alvarez
2026-06-11 | BL-1 | HDPE | 15 | 17 | Trim/tails | 1 | 0.39 | 0 | 1 |  | J. Alvarez
2026-06-11 | BL-2 | HDPE | 15 | 36 | Trim/tails (grinder backlog) | 4 | 0.58 | 5 | 15 | BL-2 blend over target - grinder backlog, ran extra regrind to hit material cost target. | J. Alvarez
2026-06-12 | BL-1 | HDPE | 15 | 16 | Trim/tails | 2 | 0.4 | 2 | 0 |  | J. Alvarez
2026-06-12 | BL-2 | HDPE | 15 | 35 | Trim/tails + color-changeover purge | 4 | 0.65 | 23 | 48 | Black specks in BM-07 bottles - suspect black changeover purge in regrind. Leak test rejects up. | J. Alvarez
2026-06-13 | BL-1 | HDPE | 15 | 16 | Trim/tails | 2 | 0.4 | 0 | 3 |  | J. Alvarez
2026-06-13 | BL-2 | HDPE | 15 | 36 | Trim/tails + color-changeover purge | 3 | 0.52 | 23 | 32 | Black specks in BM-07 bottles - suspect black changeover purge in regrind. Leak test rejects up. | J. Alvarez
2026-06-14 | BL-1 | HDPE | 15 | 15 | Trim/tails | 1 | 0.4 | 1 | 1 |  | J. Alvarez
2026-06-14 | BL-2 | HDPE | 15 | 37 | Trim/tails + color-changeover purge | 3 | 0.55 | 29 | 46 | Black specks in BM-07 bottles - suspect black changeover purge in regrind. Leak test rejects up. | J. Alvarez
2026-06-15 | BL-1 | HDPE | 15 | 17 | Trim/tails | 2 | 0.42 | 0 | 3 |  | J. Alvarez
2026-06-15 | BL-2 | HDPE | 15 | 38 | Trim/tails + color-changeover purge | 4 | 0.56 | 35 | 54 | Black specks in BM-07 bottles - suspect black changeover purge in regrind. Leak test rejects up. | J. Alvarez
2026-06-16 | BL-1 | HDPE | 15 | 14 | Trim/tails | 2 | 0.35 | 0 | 0 |  | J. Alvarez
2026-06-16 | BL-2 | HDPE | 15 | 35 | Trim/tails + color-changeover purge | 4 | 0.6 | 33 | 41 | Black specks in BM-07 bottles - suspect black changeover purge in regrind. Leak test rejects up. | J. Alvarez
2026-06-17 | BL-1 | HDPE | 15 | 14 | Trim/tails | 1 | 0.35 | 2 | 2 |  | J. Alvarez
2026-06-17 | BL-2 | HDPE | 15 | 42 | Trim/tails (grinder backlog) | 3 | 0.57 | 6 | 6 | BL-2 blend over target - grinder backlog, ran extra regrind to hit material cost target. | J. Alvarez
2026-06-18 | BL-1 | HDPE | 15 | 17 | Trim/tails | 1 | 0.41 | 0 | 1 |  | J. Alvarez
2026-06-18 | BL-2 | HDPE | 15 | 34 | Trim/tails (grinder backlog) | 3 | 0.53 | 7 | 16 | BL-2 blend over target - grinder backlog, ran extra regrind to hit material cost target. | J. Alvarez
2026-06-19 | BL-1 | HDPE | 15 | 16 | Trim/tails | 2 | 0.38 | 0 | 3 |  | J. Alvarez
2026-06-19 | BL-2 | HDPE | 15 | 18 | Trim/tails | 2 | 0.38 | 2 | 2 |  | J. Alvarez
2026-06-20 | BL-1 | HDPE | 15 | 13 | Trim/tails | 2 | 0.36 | 1 | 1 |  | J. Alvarez
2026-06-20 | BL-2 | HDPE | 15 | 12 | Trim/tails | 2 | 0.39 | 0 | 3 |  | J. Alvarez
2026-06-21 | BL-1 | HDPE | 15 | 17 | Trim/tails | 1 | 0.35 | 2 | 2 |  | J. Alvarez
2026-06-21 | BL-2 | HDPE | 15 | 14 | Trim/tails | 1 | 0.37 | 0 | 3 |  | J. Alvarez
2026-06-22 | BL-1 | HDPE | 15 | 13 | Trim/tails | 1 | 0.39 | 1 | 0 |  | J. Alvarez
2026-06-22 | BL-2 | HDPE | 15 | 11 | Trim/tails | 1 | 0.35 | 2 | 0 |  | J. Alvarez
2026-06-23 | BL-1 | HDPE | 15 | 15 | Trim/tails | 1 | 0.34 | 1 | 0 |  | J. Alvarez
2026-06-23 | BL-2 | HDPE | 15 | 11 | Trim/tails | 2 | 0.37 | 1 | 3 |  | J. Alvarez
2026-06-24 | BL-1 | HDPE | 15 | 16 | Trim/tails | 1 | 0.37 | 2 | 1 |  | J. Alvarez
2026-06-24 | BL-2 | HDPE | 15 | 17 | Trim/tails | 1 | 0.39 | 1 | 3 |  | J. Alvarez
2026-06-25 | BL-1 | HDPE | 15 | 11 | Trim/tails | 2 | 0.37 | 1 | 2 |  | J. Alvarez
2026-06-25 | BL-2 | HDPE | 15 | 12 | Trim/tails | 2 | 0.35 | 0 | 2 |  | J. Alvarez
2026-06-26 | BL-1 | HDPE | 15 | 15 | Trim/tails | 2 | 0.37 | 0 | 2 |  | J. Alvarez
2026-06-26 | BL-2 | HDPE | 15 | 13 | Trim/tails | 1 | 0.33 | 0 | 3 |  | J. Alvarez
2026-06-27 | BL-1 | HDPE | 15 | 14 | Trim/tails | 1 | 0.37 | 2 | 0 |  | J. Alvarez
2026-06-27 | BL-2 | HDPE | 15 | 12 | Trim/tails | 2 | 0.41 | 1 | 0 |  | J. Alvarez
2026-06-28 | BL-1 | HDPE | 15 | 12 | Trim/tails | 1 | 0.4 | 1 | 0 |  | J. Alvarez
2026-06-28 | BL-2 | HDPE | 15 | 16 | Trim/tails | 1 | 0.37 | 2 | 2 |  | J. Alvarez
2026-06-29 | BL-1 | HDPE | 15 | 11 | Trim/tails | 2 | 0.4 | 2 | 0 |  | J. Alvarez
2026-06-29 | BL-2 | HDPE | 15 | 14 | Trim/tails | 1 | 0.38 | 2 | 1 |  | J. Alvarez
2026-06-30 | BL-1 | HDPE | 15 | 16 | Trim/tails | 2 | 0.33 | 1 | 0 |  | J. Alvarez
2026-06-30 | BL-2 | HDPE | 15 | 15 | Trim/tails | 1 | 0.37 | 2 | 3 |  | J. Alvarez